## Laytec Analysis (hidden)
[14 empty] | 0 | 180 | 185 | 190 | 0 | 105 | 110 | 115 | 0 | 1950 | 2000 | 2050 | 0 | 1090 | 1100 | 1110 | 0 | 240 | 260 | 280 | 0 | 160 | 170 | 180 | 0 | 0
[14 empty] | 94 | 180 | 185 | 190 | 94 | 105 | 110 | 115 | 94 | 1950 | 2000 | 2050 | 94 | 1090 | 1100 | 1110 | 94 | 240 | 260 | 280 | 94 | 160 | 170 | 180 | 94 | 94
V3102 | [10 empty] | SPEC (nm)
Wafer | Coordinate | AlN | TL1 | SL | C-AlGaN | BB | GaN | AlGaN | SL Al% | Total Thickness | AlN
Wafer 1 | 0 | 3.5000 | 3.5300 | 24.5500 | [6 empty] | Min | Target | Max
| 0 | 3.5050 | 3.5350 | 24.5700 | [6 empty] | 180 | 185 | 190
| 10 | 3.5100 | 3.5400 | 24.5900 | [6 empty] | TL1
| 20 | 3.5150 | 3.5450 | 24.6100 | [6 empty] | Min | Target | Max
| 30 | 3.5200 | 3.5500 | 24.6300 | [6 empty] | 105 | 110 | 115
| 40 | 3.5250 | 3.5550 | 24.6500 | [6 empty] | SL
| 50 | 3.5030 | 3.5330 | 24.5600 | [6 empty] | Min | Target | Max
| 60 | 3.5080 | 3.5380 | 24.5800 | [6 empty] | 1950 | 2000 | 2050
| 70 | 3.5130 | 3.5430 | 24.6000 | [6 empty] | C-AlGaN
| 80 | 3.5180 | 3.5480 | 24.6200 | [6 empty] | Min | Target | Max
| 90 | 3.5230 | 3.5530 | 24.6400 | [6 empty] | 1090 | 1100 | 1110
| 94 | 3.5280 | 3.5580 | 24.6600 | [6 empty] | BB
Max-Min | [10 empty] | Min | Target | Max
Wafer 2 | 0 | 3.5060 | 3.5360 | 24.5700 | [6 empty] | 240 | 260 | 280
| 0 | 3.5110 | 3.5410 | 24.5900 | [6 empty] | GaN
| 10 | 3.5160 | 3.5460 | 24.6100 | [6 empty] | Min | Target | Max
| 20 | 3.5210 | 3.5510 | 24.6300 | [6 empty] | 160 | 170 | 180
| 30 | 3.5260 | 3.5560 | 24.6500
| 40 | 3.5310 | 3.5610 | 24.6700 | [6 empty] | Max-Min SPEC (um)
| 50 | 3.5090 | 3.5390 | 24.5800 | [6 empty] | AlN | < 5
| 60 | 3.5140 | 3.5440 | 24.6000 | [6 empty] | TL1 | < 5
| 70 | 3.5190 | 3.5490 | 24.6200 | [6 empty] | SL | < 30
| 80 | 3.5240 | 3.5540 | 24.6400 | [6 empty] | C-AlGaN | < 10
| 90 | 3.5290 | 3.5590 | 24.6600 | [6 empty] | BB | < 10
| 94 | 3.5340 | 3.5640 | 24.6800 | [6 empty] | GaN | < 15
Max-Min
Wafer 3 | 0 | 3.5120 | 3.5420 | 24.5900
| 0 | 3.5170 | 3.5470 | 24.6100
| 10 | 3.5220 | 3.5520 | 24.6300
| 20 | 3.5270 | 3.5570 | 24.6500
| 30 | 3.5320 | 3.5620 | 24.6700
| 40 | 3.5370 | 3.5670 | 24.6900
| 50 | 3.5150 | 24.5000
| 60 | 3.5200 | 24.5200
| 70 | 3.5250 | 24.5400
| 80 | 3.5300 | 24.5600
| 90 | 3.5350 | 24.5800
| 94 | 3.5400 | 24.6000
Max-Min
Wafer 4 | 0 | 3.5180 | 24.5100
| 0 | 3.5230 | 24.5300
| 10 | 3.5280 | 24.5500
| 20 | 3.5330 | 24.5700
| 30 | 3.5380 | 24.5900
| 40 | 3.5430 | 24.6100
| 50 | 3.5210 | 24.5200
| 60 | 3.5260 | 24.5400
| 70 | 3.5310 | 24.5600
| 80 | 3.5360 | 24.5800
| 90 | 3.5410 | 24.6000
| 94 | 3.5460 | 24.6200
Max-Min
Wafer 5 | 0 | 3.5240 | 24.5300
| 0 | 3.5290 | 24.5500
| 10 | 3.5340 | 24.5700
| 20 | 3.5390 | 24.5900
| 30 | 3.5440 | 24.6100
| 40 | 3.5490 | 24.6300
| 50 | 3.5270 | 24.5400
| 60 | 3.5320 | 24.5600
| 70 | 3.5370 | 24.5800
| 80 | 3.5420 | 24.6000
| 90 | 3.5470 | 24.6200
| 94 | 3.5520 | 24.6400
Max-Min
AVG Thickness
AVG Max-Min

## PL-Center Bow
[10 empty] | 0 | 42.1 | 48.3 | 45.2
[10 empty] | 16 | 42.1 | 48.3 | 45.2
V3102 | [6 empty] | SPEC (um)
Slot No. | Wafer ID | Bowing X | Bowing Y | Center Bowing | SORI | AVG Center Bowing | Min | Target | Max
1 | W01 | -2.159 | 2.54 | -0.673 | 3.4 | -0.2494 | 42.1 | 45.2 | 48.3
2 | W02 | -2.091 | 1.584 | -0.382 | 3.4
3 | W03 | -2.859 | 1.01 | -0.159 | 3.4
4 | W04 | -3.757 | 1.346 | -0.028 | 3.4
5 | W05 | -3.959 | 2.284 | -0.005 | 3.4
V3103
Slot No. | Wafer ID | Bowing X | Bowing Y | Center Bowing | SORI | AVG Center Bowing
6 | W06 | -3.279 | 2.96 | -0.091 | 3.4 | -0.5922
7 | W07 | -2.343 | 2.754 | -0.277 | 3.4
8 | W08 | -2.011 | 1.854 | -0.543 | 3.4
9 | W09 | -2.588 | 1.089 | -0.859 | 3.4
10 | W10 | -3.544 | 1.161 | -1.191 | 3.4
Group 3
Slot No. | Wafer ID | Bowing X | Bowing Y | Center Bowing | SORI | AVG Center Bowing
11 | W11 | -4 | 2.004 | -1.501 | 3.4 | -1.829
12 | W12 | -3.537 | 2.844 | -1.757 | 3.4
13 | W13 | -2.58 | 2.907 | -1.929 | 3.4
14 | W14 | -2.009 | 2.137 | -1.999 | 3.4
15 | W15 | -2.35 | 1.24 | -1.959 | 3.4

## PL-Total Thickness
V3102 | [54 empty] | SPEC (um)
Measurement | Measurement | Measurement | Measurement | Measurement | Measurement | Measurement | Measurement | Measurement | Measurement | Measurement | Measurement | Measurement | Measurement | Measurement | Measurement | Measurement | Measurement | Measurement | Measurement | Measurement | Measurement | Measurement | Measurement | Measurement | Measurement | Measurement | Measurement | Measurement | Measurement | Measurement | Measurement | Measurement | Measurement | Measurement | Measurement | Measurement | Measurement | Measurement | Measurement | Measurement | Measurement | Measurement | Measurement | Measurement | Measurement | Measurement | Measurement | Measurement | Measurement | Measurement | Measurement | Measurement |  |  | Min | Target | Max
|  | Site 3 | Site 4 | Site 5 | Site 6 | Site 7 | Site 8 | Site 9 | Site 10 | Site 11 | Site 12 | Site 13 | Site 14 | Site 15 | Site 16 | Site 17 | Site 18 | Site 19 | Site 20 | Site 21 | Site 22 | Site 23 | Site 24 | Site 25 | Site 26 | Site 27 | Site 28 | Site 29 | Site 30 | Site 31 | Site 32 | Site 33 | Site 34 | Site 35 | Site 36 | Site 37 | Site 38 | Site 39 | Site 40 | Site 41 | Site 42 | Site 43 | Site 44 | Site 45 | Site 46 | Site 47 | Site 48 | Site 49 | Site 50 | Site 51 | Site 52 | Site 53 |  |  | 63.8 | 67.97 | 72.14
|  | um | um | um | um | um | um | um | um | um | um | um | um | um | um | um | um | um | um | um | um | um | um | um | um | um | um | um | um | um | um | um | um | um | um | um | um | um | um | um | um | um | um | um | um | um | um | um | um | um | um | um | Wafer Average | Wafer Uniformity
1 |  | 3.5585 | 3.5713 | 3.5799 | 3.5838 | 3.5827 | 3.5767 | 3.5662 | 3.5519 | 3.5345 | 3.5153 | 3.4953 | 3.4759 | 3.4583 | 3.4435 | 3.4324 | 3.4258 | 3.4241 | 3.4273 | 3.4353 | 3.4476 | 3.4633 | 3.4816 | 3.5013 | 3.5212 | 3.54 | 3.5566 | 3.5698 | 3.579 | 3.5836 | 3.5831 | 3.5778 | 3.5679 | 3.554 | 3.537 | 3.5179 | 3.498 | 3.4784 | 3.4605 | 3.4452 | 3.4336 | 3.4264 | 3.424 | 3.4266 | 3.434 | 3.4457 | 3.4611 | 3.4791 | 3.4987 | 3.5186 | 3.5376 | 3.5545 |  |  | Uniformity SPEC
2 |  | 3.5625 | 3.5753 | 3.5839 | 3.5878 | 3.5867 | 3.5807 | 3.5702 | 3.5559 | 3.5385 | 3.5193 | 3.4993 | 3.4799 | 3.4623 | 3.4475 | 3.4364 | 3.4298 | 3.4281 | 3.4313 | 3.4393 | 3.4516 | 3.4673 | 3.4856 | 3.5053 | 3.5252 | 3.544 | 3.5606 | 3.5738 | 3.583 | 3.5876 | 3.5871 | 3.5818 | 3.5719 | 3.558 | 3.541 | 3.5219 | 3.502 | 3.4824 | 3.4645 | 3.4492 | 3.4376 | 3.4304 | 3.428 | 3.4306 | 3.438 | 3.4497 | 3.4651 | 3.4831 | 3.5027 | 3.5226 | 3.5416 | 3.5585 |  |  | WW | W-2-W | R-2-R
3 |  | 3.5665 | 3.5793 | 3.5879 | 3.5918 | 3.5907 | 3.5847 | 3.5742 | 3.5599 | 3.5425 | 3.5233 | 3.5033 | 3.4839 | 3.4663 | 3.4515 | 3.4404 | 3.4338 | 3.4321 | 3.4353 | 3.4433 | 3.4556 | 3.4713 | 3.4896 | 3.5093 | 3.5292 | 3.548 | 3.5646 | 3.5778 | 3.587 | 3.5916 | 3.5911 | 3.5858 | 3.5759 | 3.562 | 3.545 | 3.5259 | 3.506 | 3.4864 | 3.4685 | 3.4532 | 3.4416 | 3.4344 | 3.432 | 3.4346 | 3.442 | 3.4537 | 3.4691 | 3.4871 | 3.5067 | 3.5266 | 3.5456 | 3.5625 |  |  | 1.69 | - | -
4 |  | 3.5705 | 3.5833 | 3.5919 | 3.5958 | 3.5947 | 3.5887 | 3.5782 | 3.5639 | 3.5465 | 3.5273 | 3.5073 | 3.4879 | 3.4703 | 3.4555 | 3.4444 | 3.4378 | 3.4361 | 3.4393 | 3.4473 | 3.4596 | 3.4753 | 3.4936 | 3.5133 | 3.5332 | 3.552 | 3.5686 | 3.5818 | 3.591 | 3.5956 | 3.5951 | 3.5898 | 3.5799 | 3.566 | 3.549 | 3.5299 | 3.51 | 3.4904 | 3.4725 | 3.4572 | 3.4456 | 3.4384 | 3.436 | 3.4386 | 3.446 | 3.4577 | 3.4731 | 3.4911 | 3.5107 | 3.5306 | 3.5496 | 3.5665
5 |  | 3.5745 | 3.5873 | 3.5959 | 3.5998 | 3.5987 | 3.5927 | 3.5822 | 3.5679 | 3.5505 | 3.5313 | 3.5113 | 3.4919 | 3.4743 | 3.4595 | 3.4484 | 3.4418 | 3.4401 | 3.4433 | 3.4513 | 3.4636 | 3.4793 | 3.4976 | 3.5173 | 3.5372 | 3.556 | 3.5726 | 3.5858 | 3.595 | 3.5996 | 3.5991 | 3.5938 | 3.5839 | 3.57 | 3.553 | 3.5339 | 3.514 | 3.4944 | 3.4765 | 3.4612 | 3.4496 | 3.4424 | 3.44 | 3.4426 | 3.45 | 3.4617 | 3.4771 | 3.4951 | 3.5147 | 3.5346 | 3.5536 | 3.5705
Run Average
V3103
Measurement | Measurement | Measurement | Measurement | Measurement | Measurement | Measurement | Measurement | Measurement | Measurement | Measurement | Measurement | Measurement | Measurement | Measurement | Measurement | Measurement | Measurement | Measurement | Measurement | Measurement | Measurement | Measurement | Measurement | Measurement | Measurement | Measurement | Measurement | Measurement | Measurement | Measurement | Measurement | Measurement | Measurement | Measurement | Measurement | Measurement | Measurement | Measurement | Measurement | Measurement | Measurement | Measurement | Measurement | Measurement | Measurement | Measurement | Measurement | Measurement | Measurement | Measurement | Measurement | Measurement
|  | Site 3 | Site 4 | Site 5 | Site 6 | Site 7 | Site 8 | Site 9 | Site 10 | Site 11 | Site 12 | Site 13 | Site 14 | Site 15 | Site 16 | Site 17 | Site 18 | Site 19 | Site 20 | Site 21 | Site 22 | Site 23 | Site 24 | Site 25 | Site 26 | Site 27 | Site 28 | Site 29 | Site 30 | Site 31 | Site 32 | Site 33 | Site 34 | Site 35 | Site 36 | Site 37 | Site 38 | Site 39 | Site 40 | Site 41 | Site 42 | Site 43 | Site 44 | Site 45 | Site 46 | Site 47 | Site 48 | Site 49 | Site 50 | Site 51 | Site 52 | Site 53
|  | um | um | um | um | um | um | um | um | um | um | um | um | um | um | um | um | um | um | um | um | um | um | um | um | um | um | um | um | um | um | um | um | um | um | um | um | um | um | um | um | um | um | um | um | um | um | um | um | um | um | um | Wafer Average | Wafer Uniformity
6 |  | 3.5785 | 3.5913 | 3.5999 | 3.6038 | 3.6027 | 3.5967 | 3.5862 | 3.5719 | 3.5545 | 3.5353 | 3.5153 | 3.4959 | 3.4783 | 3.4635 | 3.4524 | 3.4458 | 3.4441 | 3.4473 | 3.4553 | 3.4676 | 3.4833 | 3.5016 | 3.5213 | 3.5412 | 3.56 | 3.5766 | 3.5898 | 3.599 | 3.6036 | 3.6031 | 3.5978 | 3.5879 | 3.574 | 3.557 | 3.5379 | 3.518 | 3.4984 | 3.4805 | 3.4652 | 3.4536 | 3.4464 | 3.444 | 3.4466 | 3.454 | 3.4657 | 3.4811 | 3.4991 | 3.5187 | 3.5386 | 3.5576 | 3.5745
7 |  | 3.5825 | 3.5953 | 3.6039 | 3.6078 | 3.6067 | 3.6007 | 3.5902 | 3.5759 | 3.5585 | 3.5393 | 3.5193 | 3.4999 | 3.4823 | 3.4675 | 3.4564 | 3.4498 | 3.4481 | 3.4513 | 3.4593 | 3.4716 | 3.4873 | 3.5056 | 3.5253 | 3.5452 | 3.564 | 3.5806 | 3.5938 | 3.603 | 3.6076 | 3.6071 | 3.6018 | 3.5919 | 3.578 | 3.561 | 3.5419 | 3.522 | 3.5024 | 3.4845 | 3.4692 | 3.4576 | 3.4504 | 3.448 | 3.4506 | 3.458 | 3.4697 | 3.4851 | 3.5031 | 3.5227 | 3.5426 | 3.5616 | 3.5785
8 |  | 3.5865 | 3.5993 | 3.6079 | 3.6118 | 3.6107 | 3.6047 | 3.5942 | 3.5799 | 3.5625 | 3.5433 | 3.5233 | 3.5039 | 3.4863 | 3.4715 | 3.4604 | 3.4538 | 3.4521 | 3.4553 | 3.4633 | 3.4756 | 3.4913 | 3.5096 | 3.5293 | 3.5492 | 3.568 | 3.5846 | 3.5978 | 3.607 | 3.6116 | 3.6111 | 3.6058 | 3.5959 | 3.582 | 3.565 | 3.5459 | 3.526 | 3.5064 | 3.4885 | 3.4732 | 3.4616 | 3.4544 | 3.452 | 3.4546 | 3.462 | 3.4737 | 3.4891 | 3.5071 | 3.5267 | 3.5466 | 3.5656 | 3.5825
9 |  | 3.5905 | 3.6033 | 3.6119 | 3.6158 | 3.6147 | 3.6087 | 3.5982 | 3.5839 | 3.5665 | 3.5473 | 3.5273 | 3.5079 | 3.4903 | 3.4755 | 3.4644 | 3.4578 | 3.4561 | 3.4593 | 3.4673 | 3.4796 | 3.4953 | 3.5136 | 3.5333 | 3.5532 | 3.572 | 3.5886 | 3.6018 | 3.611 | 3.6156 | 3.6151 | 3.6098 | 3.5999 | 3.586 | 3.569 | 3.5499 | 3.53 | 3.5104 | 3.4925 | 3.4772 | 3.4656 | 3.4584 | 3.456 | 3.4586 | 3.466 | 3.4777 | 3.4931 | 3.5111 | 3.5307 | 3.5506 | 3.5696 | 3.5865
10 |  | 3.5945 | 3.6073 | 3.6159 | 3.6198 | 3.6187 | 3.6127 | 3.6022 | 3.5879 | 3.5705 | 3.5513 | 3.5313 | 3.5119 | 3.4943 | 3.4795 | 3.4684 | 3.4618 | 3.4601 | 3.4633 | 3.4713 | 3.4836 | 3.4993 | 3.5176 | 3.5373 | 3.5572 | 3.576 | 3.5926 | 3.6058 | 3.615 | 3.6196 | 3.6191 | 3.6138 | 3.6039 | 3.59 | 3.573 | 3.5539 | 3.534 | 3.5144 | 3.4965 | 3.4812 | 3.4696 | 3.4624 | 3.46 | 3.4626 | 3.47 | 3.4817 | 3.4971 | 3.5151 | 3.5347 | 3.5546 | 3.5736 | 3.5905
Run Average
Group 3
Measurement | Measurement | Measurement | Measurement | Measurement | Measurement | Measurement | Measurement | Measurement | Measurement | Measurement | Measurement | Measurement | Measurement | Measurement | Measurement | Measurement | Measurement | Measurement | Measurement | Measurement | Measurement | Measurement | Measurement | Measurement | Measurement | Measurement | Measurement | Measurement | Measurement | Measurement | Measurement | Measurement | Measurement | Measurement | Measurement | Measurement | Measurement | Measurement | Measurement | Measurement | Measurement | Measurement | Measurement | Measurement | Measurement | Measurement | Measurement | Measurement | Measurement | Measurement | Measurement | Measurement
|  | Site 3 | Site 4 | Site 5 | Site 6 | Site 7 | Site 8 | Site 9 | Site 10 | Site 11 | Site 12 | Site 13 | Site 14 | Site 15 | Site 16 | Site 17 | Site 18 | Site 19 | Site 20 | Site 21 | Site 22 | Site 23 | Site 24 | Site 25 | Site 26 | Site 27 | Site 28 | Site 29 | Site 30 | Site 31 | Site 32 | Site 33 | Site 34 | Site 35 | Site 36 | Site 37 | Site 38 | Site 39 | Site 40 | Site 41 | Site 42 | Site 43 | Site 44 | Site 45 | Site 46 | Site 47 | Site 48 | Site 49 | Site 50 | Site 51 | Site 52 | Site 53
|  | um | um | um | um | um | um | um | um | um | um | um | um | um | um | um | um | um | um | um | um | um | um | um | um | um | um | um | um | um | um | um | um | um | um | um | um | um | um | um | um | um | um | um | um | um | um | um | um | um | um | um | Wafer Average | Wafer Uniformity
11 |  | 3.5985 | 3.6113 | 3.6199 | 3.6238 | 3.6227 | 3.6167 | 3.6062 | 3.5919 | 3.5745 | 3.5553 | 3.5353 | 3.5159 | 3.4983 | 3.4835 | 3.4724 | 3.4658 | 3.4641 | 3.4673 | 3.4753 | 3.4876 | 3.5033 | 3.5216 | 3.5413 | 3.5612 | 3.58 | 3.5966 | 3.6098 | 3.619 | 3.6236 | 3.6231 | 3.6178 | 3.6079 | 3.594 | 3.577 | 3.5579 | 3.538 | 3.5184 | 3.5005 | 3.4852 | 3.4736 | 3.4664 | 3.464 | 3.4666 | 3.474 | 3.4857 | 3.5011 | 3.5191 | 3.5387 | 3.5586 | 3.5776 | 3.5945
12 |  | 3.6025 | 3.6153 | 3.6239 | 3.6278 | 3.6267 | 3.6207 | 3.6102 | 3.5959 | 3.5785 | 3.5593 | 3.5393 | 3.5199 | 3.5023 | 3.4875 | 3.4764 | 3.4698 | 3.4681 | 3.4713 | 3.4793 | 3.4916 | 3.5073 | 3.5256 | 3.5453 | 3.5652 | 3.584 | 3.6006 | 3.6138 | 3.623 | 3.6276 | 3.6271 | 3.6218 | 3.6119 | 3.598 | 3.581 | 3.5619 | 3.542 | 3.5224 | 3.5045 | 3.4892 | 3.4776 | 3.4704 | 3.468 | 3.4706 | 3.478 | 3.4897 | 3.5051 | 3.5231 | 3.5427 | 3.5626 | 3.5816 | 3.5985
13 |  | 3.6065 | 3.6193 | 3.6279 | 3.6318 | 3.6307 | 3.6247 | 3.6142 | 3.5999 | 3.5825 | 3.5633 | 3.5433 | 3.5239 | 3.5063 | 3.4915 | 3.4804 | 3.4738 | 3.4721 | 3.4753 | 3.4833 | 3.4956 | 3.5113 | 3.5296 | 3.5493 | 3.5692 | 3.588 | 3.6046 | 3.6178 | 3.627 | 3.6316 | 3.6311 | 3.6258 | 3.6159 | 3.602 | 3.585 | 3.5659 | 3.546 | 3.5264 | 3.5085 | 3.4932 | 3.4816 | 3.4744 | 3.472 | 3.4746 | 3.482 | 3.4937 | 3.5091 | 3.5271 | 3.5467 | 3.5666 | 3.5856 | 3.6025
14 |  | 3.6105 | 3.6233 | 3.6319 | 3.6358 | 3.6347 | 3.6287 | 3.6182 | 3.6039 | 3.5865 | 3.5673 | 3.5473 | 3.5279 | 3.5103 | 3.4955 | 3.4844 | 3.4778 | 3.4761 | 3.4793 | 3.4873 | 3.4996 | 3.5153 | 3.5336 | 3.5533 | 3.5732 | 3.592 | 3.6086 | 3.6218 | 3.631 | 3.6356 | 3.6351 | 3.6298 | 3.6199 | 3.606 | 3.589 | 3.5699 | 3.55 | 3.5304 | 3.5125 | 3.4972 | 3.4856 | 3.4784 | 3.476 | 3.4786 | 3.486 | 3.4977 | 3.5131 | 3.5311 | 3.5507 | 3.5706 | 3.5896 | 3.6065
15 |  | 3.6145 | 3.6273 | 3.6359 | 3.6398 | 3.6387 | 3.6327 | 3.6222 | 3.6079 | 3.5905 | 3.5713 | 3.5513 | 3.5319 | 3.5143 | 3.4995 | 3.4884 | 3.4818 | 3.4801 | 3.4833 | 3.4913 | 3.5036 | 3.5193 | 3.5376 | 3.5573 | 3.5772 | 3.596 | 3.6126 | 3.6258 | 3.635 | 3.6396 | 3.6391 | 3.6338 | 3.6239 | 3.61 | 3.593 | 3.5739 | 3.554 | 3.5344 | 3.5165 | 3.5012 | 3.4896 | 3.4824 | 3.48 | 3.4826 | 3.49 | 3.5017 | 3.5171 | 3.5351 | 3.5547 | 3.5746 | 3.5936 | 3.6105
Run Average

## PL-Barrier Al%
V3102 | [55 empty] | SPEC (%)
Measurement | Measurement | Measurement | Measurement | Measurement | Measurement | Measurement | Measurement | Measurement | Measurement | Measurement | Measurement | Measurement | Measurement | Measurement | Measurement | Measurement | Measurement | Measurement | Measurement | Measurement | Measurement | Measurement | Measurement | Measurement | Measurement | Measurement | Measurement | Measurement | Measurement | Measurement | Measurement | Measurement | Measurement | Measurement | Measurement | Measurement | Measurement | Measurement | Measurement | Measurement | Measurement | Measurement | Measurement | Measurement | Measurement | Measurement | Measurement | Measurement | Measurement | Measurement | Measurement | Measurement | Measurement |  |  | Min | Target | Max
|  | Site 3 | Site 4 | Site 5 | Site 6 | Site 7 | Site 8 | Site 9 | Site 10 | Site 11 | Site 12 | Site 13 | Site 14 | Site 15 | Site 16 | Site 17 | Site 18 | Site 19 | Site 20 | Site 21 | Site 22 | Site 23 | Site 24 | Site 25 | Site 26 | Site 27 | Site 28 | Site 29 | Site 30 | Site 31 | Site 32 | Site 33 | Site 34 | Site 35 | Site 36 | Site 37 | Site 38 | Site 39 | Site 40 | Site 41 | Site 42 | Site 43 | Site 44 | Site 45 | Site 46 | Site 47 | Site 48 | Site 49 | Site 50 | Site 51 | Site 52 | Site 53 | Site 54 |  |  | 15.77 | 21.91 | 28.05
|  | % | % | % | % | % | % | % | % | % | % | % | % | % | % | % | % | % | % | % | % | % | % | % | % | % | % | % | % | % | % | % | % | % | % | % | % | % | % | % | % | % | % | % | % | % | % | % | % | % | % | % | % | Wafer Average | Wafer Uniformity
1 |  | 24.5585 | 24.5713 | 24.5799 | 24.5838 | 24.5827 | 24.5767 | 24.5662 | 24.5519 | 24.5345 | 24.5153 | 24.4953 | 24.4759 | 24.4583 | 24.4435 | 24.4324 | 24.4258 | 24.4241 | 24.4273 | 24.4353 | 24.4476 | 24.4633 | 24.4816 | 24.5013 | 24.5212 | 24.54 | 24.5566 | 24.5698 | 24.579 | 24.5836 | 24.5831 | 24.5778 | 24.5679 | 24.554 | 24.537 | 24.5179 | 24.498 | 24.4784 | 24.4605 | 24.4452 | 24.4336 | 24.4264 | 24.424 | 24.4266 | 24.434 | 24.4457 | 24.4611 | 24.4791 | 24.4987 | 24.5186 | 24.5376 | 24.5545 | 24.5683 |  |  | Uniformity SPEC
2 |  | 24.5625 | 24.5753 | 24.5839 | 24.5878 | 24.5867 | 24.5807 | 24.5702 | 24.5559 | 24.5385 | 24.5193 | 24.4993 | 24.4799 | 24.4623 | 24.4475 | 24.4364 | 24.4298 | 24.4281 | 24.4313 | 24.4393 | 24.4516 | 24.4673 | 24.4856 | 24.5053 | 24.5252 | 24.544 | 24.5606 | 24.5738 | 24.583 | 24.5876 | 24.5871 | 24.5818 | 24.5719 | 24.558 | 24.541 | 24.5219 | 24.502 | 24.4824 | 24.4645 | 24.4492 | 24.4376 | 24.4304 | 24.428 | 24.4306 | 24.438 | 24.4497 | 24.4651 | 24.4831 | 24.5027 | 24.5226 | 24.5416 | 24.5585 | 24.5723 |  |  | WW | W-2-W | R-2-R
3 |  | 24.5665 | 24.5793 | 24.5879 | 24.5918 | 24.5907 | 24.5847 | 24.5742 | 24.5599 | 24.5425 | 24.5233 | 24.5033 | 24.4839 | 24.4663 | 24.4515 | 24.4404 | 24.4338 | 24.4321 | 24.4353 | 24.4433 | 24.4556 | 24.4713 | 24.4896 | 24.5093 | 24.5292 | 24.548 | 24.5646 | 24.5778 | 24.587 | 24.5916 | 24.5911 | 24.5858 | 24.5759 | 24.562 | 24.545 | 24.5259 | 24.506 | 24.4864 | 24.4685 | 24.4532 | 24.4416 | 24.4344 | 24.432 | 24.4346 | 24.442 | 24.4537 | 24.4691 | 24.4871 | 24.5067 | 24.5266 | 24.5456 | 24.5625 | 24.5763 |  |  | 1.727 | - | -
4 |  | 24.5705 | 24.5833 | 24.5919 | 24.5958 | 24.5947 | 24.5887 | 24.5782 | 24.5639 | 24.5465 | 24.5273 | 24.5073 | 24.4879 | 24.4703 | 24.4555 | 24.4444 | 24.4378 | 24.4361 | 24.4393 | 24.4473 | 24.4596 | 24.4753 | 24.4936 | 24.5133 | 24.5332 | 24.552 | 24.5686 | 24.5818 | 24.591 | 24.5956 | 24.5951 | 24.5898 | 24.5799 | 24.566 | 24.549 | 24.5299 | 24.51 | 24.4904 | 24.4725 | 24.4572 | 24.4456 | 24.4384 | 24.436 | 24.4386 | 24.446 | 24.4577 | 24.4731 | 24.4911 | 24.5107 | 24.5306 | 24.5496 | 24.5665 | 24.5803
5 |  | 24.5745 | 24.5873 | 24.5959 | 24.5998 | 24.5987 | 24.5927 | 24.5822 | 24.5679 | 24.5505 | 24.5313 | 24.5113 | 24.4919 | 24.4743 | 24.4595 | 24.4484 | 24.4418 | 24.4401 | 24.4433 | 24.4513 | 24.4636 | 24.4793 | 24.4976 | 24.5173 | 24.5372 | 24.556 | 24.5726 | 24.5858 | 24.595 | 24.5996 | 24.5991 | 24.5938 | 24.5839 | 24.57 | 24.553 | 24.5339 | 24.514 | 24.4944 | 24.4765 | 24.4612 | 24.4496 | 24.4424 | 24.44 | 24.4426 | 24.45 | 24.4617 | 24.4771 | 24.4951 | 24.5147 | 24.5346 | 24.5536 | 24.5705 | 24.5843
Run Average
V3103
Measurement | Measurement | Measurement | Measurement | Measurement | Measurement | Measurement | Measurement | Measurement | Measurement | Measurement | Measurement | Measurement | Measurement | Measurement | Measurement | Measurement | Measurement | Measurement | Measurement | Measurement | Measurement | Measurement | Measurement | Measurement | Measurement | Measurement | Measurement | Measurement | Measurement | Measurement | Measurement | Measurement | Measurement | Measurement | Measurement | Measurement | Measurement | Measurement | Measurement | Measurement | Measurement | Measurement | Measurement | Measurement | Measurement | Measurement | Measurement | Measurement | Measurement | Measurement | Measurement | Measurement | Measurement
|  | Site 3 | Site 4 | Site 5 | Site 6 | Site 7 | Site 8 | Site 9 | Site 10 | Site 11 | Site 12 | Site 13 | Site 14 | Site 15 | Site 16 | Site 17 | Site 18 | Site 19 | Site 20 | Site 21 | Site 22 | Site 23 | Site 24 | Site 25 | Site 26 | Site 27 | Site 28 | Site 29 | Site 30 | Site 31 | Site 32 | Site 33 | Site 34 | Site 35 | Site 36 | Site 37 | Site 38 | Site 39 | Site 40 | Site 41 | Site 42 | Site 43 | Site 44 | Site 45 | Site 46 | Site 47 | Site 48 | Site 49 | Site 50 | Site 51 | Site 52 | Site 53 | Site 54
|  | % | % | % | % | % | % | % | % | % | % | % | % | % | % | % | % | % | % | % | % | % | % | % | % | % | % | % | % | % | % | % | % | % | % | % | % | % | % | % | % | % | % | % | % | % | % | % | % | % | % | % | % | Wafer Average | Wafer Uniformity
6 |  | 24.5785 | 24.5913 | 24.5999 | 24.6038 | 24.6027 | 24.5967 | 24.5862 | 24.5719 | 24.5545 | 24.5353 | 24.5153 | 24.4959 | 24.4783 | 24.4635 | 24.4524 | 24.4458 | 24.4441 | 24.4473 | 24.4553 | 24.4676 | 24.4833 | 24.5016 | 24.5213 | 24.5412 | 24.56 | 24.5766 | 24.5898 | 24.599 | 24.6036 | 24.6031 | 24.5978 | 24.5879 | 24.574 | 24.557 | 24.5379 | 24.518 | 24.4984 | 24.4805 | 24.4652 | 24.4536 | 24.4464 | 24.444 | 24.4466 | 24.454 | 24.4657 | 24.4811 | 24.4991 | 24.5187 | 24.5386 | 24.5576 | 24.5745 | 24.5883
7 |  | 24.5825 | 24.5953 | 24.6039 | 24.6078 | 24.6067 | 24.6007 | 24.5902 | 24.5759 | 24.5585 | 24.5393 | 24.5193 | 24.4999 | 24.4823 | 24.4675 | 24.4564 | 24.4498 | 24.4481 | 24.4513 | 24.4593 | 24.4716 | 24.4873 | 24.5056 | 24.5253 | 24.5452 | 24.564 | 24.5806 | 24.5938 | 24.603 | 24.6076 | 24.6071 | 24.6018 | 24.5919 | 24.578 | 24.561 | 24.5419 | 24.522 | 24.5024 | 24.4845 | 24.4692 | 24.4576 | 24.4504 | 24.448 | 24.4506 | 24.458 | 24.4697 | 24.4851 | 24.5031 | 24.5227 | 24.5426 | 24.5616 | 24.5785 | 24.5923
8 |  | 24.5865 | 24.5993 | 24.6079 | 24.6118 | 24.6107 | 24.6047 | 24.5942 | 24.5799 | 24.5625 | 24.5433 | 24.5233 | 24.5039 | 24.4863 | 24.4715 | 24.4604 | 24.4538 | 24.4521 | 24.4553 | 24.4633 | 24.4756 | 24.4913 | 24.5096 | 24.5293 | 24.5492 | 24.568 | 24.5846 | 24.5978 | 24.607 | 24.6116 | 24.6111 | 24.6058 | 24.5959 | 24.582 | 24.565 | 24.5459 | 24.526 | 24.5064 | 24.4885 | 24.4732 | 24.4616 | 24.4544 | 24.452 | 24.4546 | 24.462 | 24.4737 | 24.4891 | 24.5071 | 24.5267 | 24.5466 | 24.5656 | 24.5825 | 24.5963
9 |  | 24.5905 | 24.6033 | 24.6119 | 24.6158 | 24.6147 | 24.6087 | 24.5982 | 24.5839 | 24.5665 | 24.5473 | 24.5273 | 24.5079 | 24.4903 | 24.4755 | 24.4644 | 24.4578 | 24.4561 | 24.4593 | 24.4673 | 24.4796 | 24.4953 | 24.5136 | 24.5333 | 24.5532 | 24.572 | 24.5886 | 24.6018 | 24.611 | 24.6156 | 24.6151 | 24.6098 | 24.5999 | 24.586 | 24.569 | 24.5499 | 24.53 | 24.5104 | 24.4925 | 24.4772 | 24.4656 | 24.4584 | 24.456 | 24.4586 | 24.466 | 24.4777 | 24.4931 | 24.5111 | 24.5307 | 24.5506 | 24.5696 | 24.5865 | 24.6003
10 |  | 24.5945 | 24.6073 | 24.6159 | 24.6198 | 24.6187 | 24.6127 | 24.6022 | 24.5879 | 24.5705 | 24.5513 | 24.5313 | 24.5119 | 24.4943 | 24.4795 | 24.4684 | 24.4618 | 24.4601 | 24.4633 | 24.4713 | 24.4836 | 24.4993 | 24.5176 | 24.5373 | 24.5572 | 24.576 | 24.5926 | 24.6058 | 24.615 | 24.6196 | 24.6191 | 24.6138 | 24.6039 | 24.59 | 24.573 | 24.5539 | 24.534 | 24.5144 | 24.4965 | 24.4812 | 24.4696 | 24.4624 | 24.46 | 24.4626 | 24.47 | 24.4817 | 24.4971 | 24.5151 | 24.5347 | 24.5546 | 24.5736 | 24.5905 | 24.6043
Run Average
Group 3
Measurement | Measurement | Measurement | Measurement | Measurement | Measurement | Measurement | Measurement | Measurement | Measurement | Measurement | Measurement | Measurement | Measurement | Measurement | Measurement | Measurement | Measurement | Measurement | Measurement | Measurement | Measurement | Measurement | Measurement | Measurement | Measurement | Measurement | Measurement | Measurement | Measurement | Measurement | Measurement | Measurement | Measurement | Measurement | Measurement | Measurement | Measurement | Measurement | Measurement | Measurement | Measurement | Measurement | Measurement | Measurement | Measurement | Measurement | Measurement | Measurement | Measurement | Measurement | Measurement | Measurement | Measurement
|  | Site 3 | Site 4 | Site 5 | Site 6 | Site 7 | Site 8 | Site 9 | Site 10 | Site 11 | Site 12 | Site 13 | Site 14 | Site 15 | Site 16 | Site 17 | Site 18 | Site 19 | Site 20 | Site 21 | Site 22 | Site 23 | Site 24 | Site 25 | Site 26 | Site 27 | Site 28 | Site 29 | Site 30 | Site 31 | Site 32 | Site 33 | Site 34 | Site 35 | Site 36 | Site 37 | Site 38 | Site 39 | Site 40 | Site 41 | Site 42 | Site 43 | Site 44 | Site 45 | Site 46 | Site 47 | Site 48 | Site 49 | Site 50 | Site 51 | Site 52 | Site 53 | Site 54
|  | % | % | % | % | % | % | % | % | % | % | % | % | % | % | % | % | % | % | % | % | % | % | % | % | % | % | % | % | % | % | % | % | % | % | % | % | % | % | % | % | % | % | % | % | % | % | % | % | % | % | % | % | Wafer Average | Wafer Uniformity
11 |  | 24.5985 | 24.6113 | 24.6199 | 24.6238 | 24.6227 | 24.6167 | 24.6062 | 24.5919 | 24.5745 | 24.5553 | 24.5353 | 24.5159 | 24.4983 | 24.4835 | 24.4724 | 24.4658 | 24.4641 | 24.4673 | 24.4753 | 24.4876 | 24.5033 | 24.5216 | 24.5413 | 24.5612 | 24.58 | 24.5966 | 24.6098 | 24.619 | 24.6236 | 24.6231 | 24.6178 | 24.6079 | 24.594 | 24.577 | 24.5579 | 24.538 | 24.5184 | 24.5005 | 24.4852 | 24.4736 | 24.4664 | 24.464 | 24.4666 | 24.474 | 24.4857 | 24.5011 | 24.5191 | 24.5387 | 24.5586 | 24.5776 | 24.5945 | 24.6083
12 |  | 24.6025 | 24.6153 | 24.6239 | 24.6278 | 24.6267 | 24.6207 | 24.6102 | 24.5959 | 24.5785 | 24.5593 | 24.5393 | 24.5199 | 24.5023 | 24.4875 | 24.4764 | 24.4698 | 24.4681 | 24.4713 | 24.4793 | 24.4916 | 24.5073 | 24.5256 | 24.5453 | 24.5652 | 24.584 | 24.6006 | 24.6138 | 24.623 | 24.6276 | 24.6271 | 24.6218 | 24.6119 | 24.598 | 24.581 | 24.5619 | 24.542 | 24.5224 | 24.5045 | 24.4892 | 24.4776 | 24.4704 | 24.468 | 24.4706 | 24.478 | 24.4897 | 24.5051 | 24.5231 | 24.5427 | 24.5626 | 24.5816 | 24.5985 | 24.6123
13 |  | 24.6065 | 24.6193 | 24.6279 | 24.6318 | 24.6307 | 24.6247 | 24.6142 | 24.5999 | 24.5825 | 24.5633 | 24.5433 | 24.5239 | 24.5063 | 24.4915 | 24.4804 | 24.4738 | 24.4721 | 24.4753 | 24.4833 | 24.4956 | 24.5113 | 24.5296 | 24.5493 | 24.5692 | 24.588 | 24.6046 | 24.6178 | 24.627 | 24.6316 | 24.6311 | 24.6258 | 24.6159 | 24.602 | 24.585 | 24.5659 | 24.546 | 24.5264 | 24.5085 | 24.4932 | 24.4816 | 24.4744 | 24.472 | 24.4746 | 24.482 | 24.4937 | 24.5091 | 24.5271 | 24.5467 | 24.5666 | 24.5856 | 24.6025 | 24.6163
14 |  | 24.6105 | 24.6233 | 24.6319 | 24.6358 | 24.6347 | 24.6287 | 24.6182 | 24.6039 | 24.5865 | 24.5673 | 24.5473 | 24.5279 | 24.5103 | 24.4955 | 24.4844 | 24.4778 | 24.4761 | 24.4793 | 24.4873 | 24.4996 | 24.5153 | 24.5336 | 24.5533 | 24.5732 | 24.592 | 24.6086 | 24.6218 | 24.631 | 24.6356 | 24.6351 | 24.6298 | 24.6199 | 24.606 | 24.589 | 24.5699 | 24.55 | 24.5304 | 24.5125 | 24.4972 | 24.4856 | 24.4784 | 24.476 | 24.4786 | 24.486 | 24.4977 | 24.5131 | 24.5311 | 24.5507 | 24.5706 | 24.5896 | 24.6065 | 24.6203
15 |  | 24.6145 | 24.6273 | 24.6359 | 24.6398 | 24.6387 | 24.6327 | 24.6222 | 24.6079 | 24.5905 | 24.5713 | 24.5513 | 24.5319 | 24.5143 | 24.4995 | 24.4884 | 24.4818 | 24.4801 | 24.4833 | 24.4913 | 24.5036 | 24.5193 | 24.5376 | 24.5573 | 24.5772 | 24.596 | 24.6126 | 24.6258 | 24.635 | 24.6396 | 24.6391 | 24.6338 | 24.6239 | 24.61 | 24.593 | 24.5739 | 24.554 | 24.5344 | 24.5165 | 24.5012 | 24.4896 | 24.4824 | 24.48 | 24.4826 | 24.49 | 24.5017 | 24.5171 | 24.5351 | 24.5547 | 24.5746 | 24.5936 | 24.6105 | 24.6243
Run Average

## XRR-Barrier Thickness
| Slot No. | Coordinate | Barrier Thickness | Wafer Average | Run Average | WW Uniformity | W-W Uniformity | SPECs (nm)
V3103 | 1 | 0 | 26.53 |  |  |  |  | Min | Target | Max
| 1 | 23.13 | 26.6983 |  |  |  |  | 80.34 | 88.44 | 96.54
| 1 | 46.25 | 26.7119
| 1 | 69.38 | 26.5582 |  |  |  |  | SPECs of Max-Min (nm)
| 1 | 92 | 26.3786 |  |  |  |  | WW | W-2-W | R-2-R
| 2 | 0 | 26.56 |  |  |  |  | 1.885 | - | -
| 2 | 23.13 | 26.7283
| 2 | 46.25 | 26.7419
| 2 | 69.38 | 26.5882
| 2 | 92 | 26.4086
| 3 | 0 | 26.59
| 3 | 23.13 | 26.7583
| 3 | 46.25 | 26.7719
| 3 | 69.38 | 26.6182
| 3 | 92 | 26.4386
| 4 | 0 | 26.62
| 4 | 23.13 | 26.7883
| 4 | 46.25 | 26.8019
| 4 | 69.38 | 26.6482
| 4 | 92 | 26.4686
| 5 | 0 | 26.65
| 5 | 23.13 | 26.8183
| 5 | 46.25 | 26.8319
| 5 | 69.38 | 26.6782
| 5 | 92 | 26.4986
V3103 | 1 | 0 | 26.53
| 1 | 23.13 | 26.6983
| 1 | 46.25 | 26.7119
| 1 | 69.38 | 26.5582
| 1 | 92 | 26.3786
| 2 | 0 | 26.56
| 2 | 23.13 | 26.7283
| 2 | 46.25 | 26.7419
| 2 | 69.38 | 26.5882
| 2 | 92 | 26.4086
| 3 | 0 | 26.59
| 3 | 23.13 | 26.7583
| 3 | 46.25 | 26.7719
| 3 | 69.38 | 26.6182
| 3 | 92 | 26.4386
| 4 | 0 | 26.62
| 4 | 23.13 | 26.7883
| 4 | 46.25 | 26.8019
| 4 | 69.38 | 26.6482
| 4 | 92 | 26.4686
| 5 | 0 | 26.65
| 5 | 23.13 | 26.8183
| 5 | 46.25 | 26.8319
| 5 | 69.38 | 26.6782
| 5 | 92 | 26.4986
V3103 | 1 | 0 | 26.53
| 1 | 23.13 | 26.6983
| 1 | 46.25 | 26.7119
| 1 | 69.38 | 26.5582
| 1 | 92 | 26.3786
| 2 | 0 | 26.56
| 2 | 23.13 | 26.7283
| 2 | 46.25 | 26.7419
| 2 | 69.38 | 26.5882
| 2 | 92 | 26.4086
| 3 | 0 | 26.59
| 3 | 23.13 | 26.7583
| 3 | 46.25 | 26.7719
| 3 | 69.38 | 26.6182
| 3 | 92 | 26.4386
| 4 | 0 | 26.62
| 4 | 23.13 | 26.7883
| 4 | 46.25 | 26.8019
| 4 | 69.38 | 26.6482
| 4 | 92 | 26.4686
| 5 | 0 | 26.65
| 5 | 23.13 | 26.8183
| 5 | 46.25 | 26.8319
| 5 | 69.38 | 26.6782
| 5 | 92 | 26.4986

## XRD002-SL Pair Thickness
| Slot No. | Coordinate | SL Pair Thickness | Wafer Average | Run Average | WW Uniformity | W-W Uniformity | SPECs (nm)
V3103 | 1 | 0 | 2.652 |  |  |  |  | Min | Target | Max
| 1 | 45 | 2.652 |  |  |  |  | 44.11 | 51.54 | 58.97
| 1 | 93 | 2.652
| 2 | 0 | 2.654 |  |  |  |  | SPECs of Max-Min (nm)
| 2 | 45 | 2.654 |  |  |  |  | WW | W-2-W | R-2-R
| 2 | 93 | 2.654 |  |  |  |  | 0.789 | - | -
| 3 | 0 | 2.656
| 3 | 45 | 2.656
| 3 | 93 | 2.656
| 4 | 0 | 2.658
| 4 | 45 | 2.658
| 4 | 93 | 2.658
| 5 | 0 | 2.66
| 5 | 45 | 2.66
| 5 | 93 | 2.66
V3103 | 1 | 0 | 2.652
| 1 | 45 | 2.652
| 1 | 93 | 2.652
| 2 | 0 | 2.654
| 2 | 45 | 2.654
| 2 | 93 | 2.654
| 3 | 0 | 2.656
| 3 | 45 | 2.656
| 3 | 93 | 2.656
| 4 | 0 | 2.658
| 4 | 45 | 2.658
| 4 | 93 | 2.658
| 5 | 0 | 2.66
| 5 | 45 | 2.66
| 5 | 93 | 2.66
V3103 | 1 | 0 | 2.652
| 1 | 45 | 2.652
| 1 | 93 | 2.652
| 2 | 0 | 2.654
| 2 | 45 | 2.654
| 2 | 93 | 2.654
| 3 | 0 | 2.656
| 3 | 45 | 2.656
| 3 | 93 | 2.656
| 4 | 0 | 2.658
| 4 | 45 | 2.658
| 4 | 93 | 2.658
| 5 | 0 | 2.66
| 5 | 45 | 2.66
| 5 | 93 | 2.66

## XRD002-SL AVG Al%
| Slot No. | Coordinate | SL AVG Al% | Wafer Average | Run Average | WW Uniformity | W-W Uniformity | SPECs (%)
V3103 | 1 | 0 | 24.5 |  |  |  |  | Min | Target | Max
| 1 | 45 | 24.5 |  |  |  |  | 46.82 | 54.47 | 62.12
| 1 | 93 | 24.5
| 2 | 0 | 24.5 |  |  |  |  | SPECs of Max-Min (%)
| 2 | 45 | 24.5 |  |  |  |  | WW | W-2-W | R-2-R
| 2 | 93 | 24.5 |  |  |  |  | 0.577 | - | -
| 3 | 0 | 24.5
| 3 | 45 | 24.5
| 3 | 93 | 24.5
| 4 | 0 | 24.5
| 4 | 45 | 24.5
| 4 | 93 | 24.5
| 5 | 0 | 24.5
| 5 | 45 | 24.5
| 5 | 93 | 24.5
V3103 | 1 | 0 | 24.5
| 1 | 45 | 24.5
| 1 | 93 | 24.5
| 2 | 0 | 24.5
| 2 | 45 | 24.5
| 2 | 93 | 24.5
| 3 | 0 | 24.5
| 3 | 45 | 24.5
| 3 | 93 | 24.5
| 4 | 0 | 24.5
| 4 | 45 | 24.5
| 4 | 93 | 24.5
| 5 | 0 | 24.5
| 5 | 45 | 24.5
| 5 | 93 | 24.5
V3103 | 1 | 0 | 24.5
| 1 | 45 | 24.5
| 1 | 93 | 24.5
| 2 | 0 | 24.5
| 2 | 45 | 24.5
| 2 | 93 | 24.5
| 3 | 0 | 24.5
| 3 | 45 | 24.5
| 3 | 93 | 24.5
| 4 | 0 | 24.5
| 4 | 45 | 24.5
| 4 | 93 | 24.5
| 5 | 0 | 24.5
| 5 | 45 | 24.5
| 5 | 93 | 24.5

## XRD222-C-AlGaN AVG Al%
| Slot No. | Coordinate | C-AlGaN AVG Al% | Wafer Average | Run Average | WW Uniformity | W-W Uniformity | SPECs (%)
V3103 | 1 | 0 | 0.01502347 |  |  |  |  | Min | Target | Max
| 1 | 45 | 0.01502347 |  |  |  |  | 55.55 | 63.39 | 71.23
| 1 | 93 | 0.01502347
| 2 | 0 | 0.01502347 |  |  |  |  | SPECs of Max-Min (%)
| 2 | 45 | 0.01502347 |  |  |  |  | WW | W-2-W | R-2-R
| 2 | 93 | 0.01502347 |  |  |  |  | 1.755 | - | -
| 3 | 0 | 0.01502347
| 3 | 45 | 0.01502347
| 3 | 93 | 0.01502347
| 4 | 0 | 0.01502347
| 4 | 45 | 0.01502347
| 4 | 93 | 0.01502347
| 5 | 0 | 0.01502347
| 5 | 45 | 0.01502347
| 5 | 93 | 0.01502347
V3103 | 1 | 0 | 0.01502347
| 1 | 45 | 0.01502347
| 1 | 93 | 0.01502347
| 2 | 0 | 0.01502347
| 2 | 45 | 0.01502347
| 2 | 93 | 0.01502347
| 3 | 0 | 0.01502347
| 3 | 45 | 0.01502347
| 3 | 93 | 0.01502347
| 4 | 0 | 0.01502347
| 4 | 45 | 0.01502347
| 4 | 93 | 0.01502347
| 5 | 0 | 0.01502347
| 5 | 45 | 0.01502347
| 5 | 93 | 0.01502347
V3103 | 1 | 0 | 0.01502347
| 1 | 45 | 0.01502347
| 1 | 93 | 0.01502347
| 2 | 0 | 0.01502347
| 2 | 45 | 0.01502347
| 2 | 93 | 0.01502347
| 3 | 0 | 0.01502347
| 3 | 45 | 0.01502347
| 3 | 93 | 0.01502347
| 4 | 0 | 0.01502347
| 4 | 45 | 0.01502347
| 4 | 93 | 0.01502347
| 5 | 0 | 0.01502347
| 5 | 45 | 0.01502347
| 5 | 93 | 0.01502347

## XRD105-FWHM
| Slot No. | Coordinate | XRD105-FWHM | Wafer Average | Run Average | WW Uniformity | W-W Uniformity | SPECs (Arcsecond)
V3103 | 1 | 0 | 196 |  |  |  |  | Min | Target | Max
| 1 | 45 | 197 |  |  |  |  | 20.21 | 26.48 | 32.75
| 1 | 93 | 198
| 2 | 0 | 196 |  |  |  |  | SPECs of Max-Min (Arcsecond)
| 2 | 45 | 197 |  |  |  |  | WW | W-2-W | R-2-R
| 2 | 93 | 198 |  |  |  |  | 1.56 | - | -
| 3 | 0 | 196
| 3 | 45 | 197
| 3 | 93 | 198
| 4 | 0 | 196
| 4 | 45 | 197
| 4 | 93 | 198
| 5 | 0 | 196
| 5 | 45 | 197
| 5 | 93 | 198
V3103 | 1 | 0 | 196
| 1 | 45 | 197
| 1 | 93 | 198
| 2 | 0 | 196
| 2 | 45 | 197
| 2 | 93 | 198
| 3 | 0 | 196
| 3 | 45 | 197
| 3 | 93 | 198
| 4 | 0 | 196
| 4 | 45 | 197
| 4 | 93 | 198
| 5 | 0 | 196
| 5 | 45 | 197
| 5 | 93 | 198
V3103 | 1 | 0 | 196
| 1 | 45 | 197
| 1 | 93 | 198
| 2 | 0 | 196
| 2 | 45 | 197
| 2 | 93 | 198
| 3 | 0 | 196
| 3 | 45 | 197
| 3 | 93 | 198
| 4 | 0 | 196
| 4 | 45 | 197
| 4 | 93 | 198
| 5 | 0 | 196
| 5 | 45 | 197
| 5 | 93 | 198

## XRD006-FWHM
| Slot No. | Coordinate | XRD006-FWHM | Wafer Average | Run Average | WW Uniformity | W-W Uniformity | SPECs (Arcsecond)
V3103 | 1 | 0 | 199 |  |  |  |  | Min | Target | Max
| 1 | 45 | 200 |  |  |  |  | 17.55 | 18.73 | 19.91
| 1 | 93 | 201
| 2 | 0 | 199 |  |  |  |  | SPECs of Max-Min (Arcsecond)
| 2 | 45 | 200 |  |  |  |  | WW | W-2-W | R-2-R
| 2 | 93 | 201 |  |  |  |  | 0.769 | - | -
| 3 | 0 | 199
| 3 | 45 | 200
| 3 | 93 | 201
| 4 | 0 | 199
| 4 | 45 | 200
| 4 | 93 | 201
| 5 | 0 | 199
| 5 | 45 | 200
| 5 | 93 | 201
V3103 | 1 | 0 | 199
| 1 | 45 | 200
| 1 | 93 | 201
| 2 | 0 | 199
| 2 | 45 | 200
| 2 | 93 | 201
| 3 | 0 | 199
| 3 | 45 | 200
| 3 | 93 | 201
| 4 | 0 | 199
| 4 | 45 | 200
| 4 | 93 | 201
| 5 | 0 | 199
| 5 | 45 | 200
| 5 | 93 | 201
V3103 | 1 | 0 | 199
| 1 | 45 | 200
| 1 | 93 | 201
| 2 | 0 | 199
| 2 | 45 | 200
| 2 | 93 | 201
| 3 | 0 | 199
| 3 | 45 | 200
| 3 | 93 | 201
| 4 | 0 | 199
| 4 | 45 | 200
| 4 | 93 | 201
| 5 | 0 | 199
| 5 | 45 | 200
| 5 | 93 | 201